## Curve
Littelfuse.com
Disclaimer Notice
Information furnished is believed to be accurate and reliable. However, users should independently evaluate the suitability of and test each product selected for their own applications. Littelfuse products are not designed for, and may not be used in, all applications. Read complete Disclaimer Notice at:
www.littelfuse.com/disclaimer-electronics
© 2017 Littelfuse, Inc.
Specifications subject to change without notice.
Revised: 07/10/17
KS103G2 (RESISTANCE VS. TEMPERATURE TABLE)
Temp | Resistance
(°C) | Ω (Nominal)
-55 | 607800
-54.95 | 605825.2
-54.9 | 603857.46
-54.85 | 601896.75
-54.8 | 599943.06
-54.75 | 597996.34
-54.7 | 596056.58
-54.65 | 594123.74
-54.6 | 592197.8
-54.55 | 590278.74
-54.5 | 588366.52
-54.45 | 586461.12
-54.4 | 584562.52
-54.35 | 582670.68
-54.3 | 580785.58
-54.25 | 578907.2
-54.2 | 577035.51
-54.15 | 575170.47
-54.1 | 573312.08
-54.05 | 571460.3
-54 | 569615.1
-53.95 | 567776.46
-53.9 | 565944.36
-53.85 | 564118.76
-53.8 | 562299.65
-53.75 | 560487.01
-53.7 | 558680.79
-53.65 | 556880.99
-53.6 | 555087.57
-53.55 | 553300.51
-53.5 | 551519.78
-53.45 | 549745.37
-53.4 | 547977.24
-53.35 | 546215.38
-53.3 | 544459.76
-53.25 | 542710.35
-53.2 | 540967.13
-53.15 | 539230.08
-53.1 | 537499.17
-53.05 | 535774.38
-53 | 534055.69
-52.95 | 532343.07
-52.9 | 530636.5
-52.85 | 528935.96
-52.8 | 527241.42
-52.75 | 525552.86
-52.7 | 523870.26
-52.65 | 522193.59
-52.6 | 520522.83
-52.55 | 518857.96
-52.5 | 517198.96
-52.45 | 515545.8
-52.4 | 513898.46
-52.35 | 512256.92
-52.3 | 510621.16
-52.25 | 508991.16
-52.2 | 507366.88
-52.15 | 505748.32
-52.1 | 504135.45
-52.05 | 502528.24
-52 | 500926.68
-51.95 | 499330.75
-51.9 | 497740.41
-51.85 | 496155.66
-51.8 | 494576.47
-51.75 | 493002.81
-51.7 | 491434.68
-51.65 | 489872.04
-51.6 | 488314.87
-51.55 | 486763.16
-51.5 | 485216.89
-51.45 | 483676.03
-51.4 | 482140.56
-51.35 | 480610.46
-51.3 | 479085.72
-51.25 | 477566.3
-51.2 | 476052.2
-51.15 | 474543.39
-51.1 | 473039.85
-51.05 | 471541.56
-51 | 470048.5
-50.95 | 468560.65
-50.9 | 467077.99
-50.85 | 465600.5
-50.8 | 464128.17
-50.75 | 462660.97
-50.7 | 461198.88
-50.65 | 459741.89
-50.6 | 458289.96
-50.55 | 456843.1
-50.5 | 455401.27
-50.45 | 453964.45
-50.4 | 452532.64
-50.35 | 451105.8
-50.3 | 449683.93
-50.25 | 448266.99
-50.2 | 446854.98
-50.15 | 445447.87
-50.1 | 444045.65
-50.05 | 442648.29
-50 | 441255.78
-49.95 | 439868.1
-49.9 | 438485.24
-49.85 | 437107.17
-49.8 | 435733.87
-49.75 | 434365.33
-49.7 | 433001.54
-49.65 | 431642.46
-49.6 | 430288.09
-49.55 | 428938.41
-49.5 | 427593.39
-49.45 | 426253.03
-49.4 | 424917.3
-49.35 | 423586.18
-49.3 | 422259.67
-49.25 | 420937.73
-49.2 | 419620.37
-49.15 | 418307.55
-49.1 | 416999.25
-49.05 | 415695.48
-49 | 414396.2
-48.95 | 413101.4
-48.9 | 411811.06
-48.85 | 410525.16
-48.8 | 409243.7
-48.75 | 407966.65
-48.7 | 406694
-48.65 | 405425.72
-48.6 | 404161.81
-48.55 | 402902.25
-48.5 | 401647.01
-48.45 | 400396.09
-48.4 | 399149.47
-48.35 | 397907.13
-48.3 | 396669.06
-48.25 | 395435.24
-48.2 | 394205.65
-48.15 | 392980.28
-48.1 | 391759.12
-48.05 | 390542.14
-48 | 389329.33
-47.95 | 388120.68
-47.9 | 386916.17
-47.85 | 385715.78
-47.8 | 384519.51
-47.75 | 383327.33
-47.7 | 382139.22
-47.65 | 380955.19
-47.6 | 379775.2
-47.55 | 378599.24
-47.5 | 377427.3
-47.45 | 376259.37
-47.4 | 375095.43
-47.35 | 373935.46
-47.3 | 372779.44
-47.25 | 371627.38
-47.2 | 370479.24
-47.15 | 369335.02
-47.1 | 368194.7
-47.05 | 367058.27
-47 | 365925.7
-46.95 | 364797
-46.9 | 363672.14
-46.85 | 362551.11
-46.8 | 361433.89
-46.75 | 360320.47
-46.7 | 359210.84
-46.65 | 358104.98
-46.6 | 357002.89
-46.55 | 355904.53
-46.5 | 354809.91
-46.45 | 353719
-46.4 | 352631.8
-46.35 | 351548.29
-46.3 | 350468.45
-46.25 | 349392.27
-46.2 | 348319.75
-46.15 | 347250.86
-46.1 | 346185.59
-46.05 | 345123.93
-46 | 344065.86
-45.95 | 343011.38
-45.9 | 341960.47
-45.85 | 340913.11
-45.8 | 339869.29
-45.75 | 338829.01
-45.7 | 337792.24
-45.65 | 336758.97
-45.6 | 335729.2
-45.55 | 334702.9
-45.5 | 333680.07
-45.45 | 332660.69
-45.4 | 331644.75
-45.35 | 330632.24
-45.3 | 329623.14
-45.25 | 328617.44
-45.2 | 327615.13
-45.15 | 326616.2
-45.1 | 325620.64
-45.05 | 324628.43
-45 | 323639.55
-44.95 | 322654.01
-44.9 | 321671.78
-44.85 | 320692.85
-44.8 | 319717.21
-44.75 | 318744.86
-44.7 | 317775.77
-44.65 | 316809.93
-44.6 | 315847.34
-44.55 | 314887.98
-44.5 | 313931.85
-44.45 | 312978.91
-44.4 | 312029.18
-44.35 | 311082.63
-44.3 | 310139.25
-44.25 | 309199.03
-44.2 | 308261.96
-44.15 | 307328.04
-44.1 | 306397.23
-44.05 | 305469.55
-44 | 304544.96
-43.95 | 303623.47
-43.9 | 302705.06
-43.85 | 301789.73
-43.8 | 300877.45
-43.75 | 299968.21
-43.7 | 299062.02
-43.65 | 298158.85
-43.6 | 297258.7
-43.55 | 296361.54
-43.5 | 295467.39
-43.45 | 294576.21
-43.4 | 293688.01
-43.35 | 292802.76
-43.3 | 291920.47
-43.25 | 291041.11
-43.2 | 290164.68
-43.15 | 289291.17
-43.1 | 288420.57
-43.05 | 287552.86
-43 | 286688.04
-42.95 | 285826.1
-42.9 | 284967.02
-42.85 | 284110.79
-42.8 | 283257.41
-42.75 | 282406.86
-42.7 | 281559.14
-42.65 | 280714.23
-42.6 | 279872.12
-42.55 | 279032.81
-42.5 | 278196.28
-42.45 | 277362.52
-42.4 | 276531.53
-42.35 | 275703.29
-42.3 | 274877.79
-42.25 | 274055.03
-42.2 | 273234.99
-42.15 | 272417.66
-42.1 | 271603.04
-42.05 | 270791.11
-42 | 269981.86
-41.95 | 269175.29
-41.9 | 268371.39
-41.85 | 267570.14
-41.8 | 266771.53
-41.75 | 265975.56
-41.7 | 265182.22
-41.65 | 264391.5
-41.6 | 263603.38
-41.55 | 262817.87
-41.5 | 262034.94
-41.45 | 261254.59
-41.4 | 260476.82
-41.35 | 259701.6
-41.3 | 258928.94
-41.25 | 258158.82
-41.2 | 257391.23
-41.15 | 256626.17
-41.1 | 255863.63
-41.05 | 255103.59
-41 | 254346.05
-40.95 | 253591
-40.9 | 252838.42
-40.85 | 252088.32
-40.8 | 251340.68
-40.75 | 250595.5
-40.7 | 249852.76
-40.65 | 249112.45
-40.6 | 248374.58
-40.55 | 247639.12
-40.5 | 246906.07
-40.45 | 246175.42
-40.4 | 245447.17
-40.35 | 244721.3
-40.3 | 243997.8
-40.25 | 243276.67
-40.2 | 242557.91
-40.15 | 241841.49
-40.1 | 241127.41
-40.05 | 240415.67
-40 | 239706.25
-39.95 | 238999.15
-39.9 | 238294.35
-39.85 | 237591.86
-39.8 | 236891.66
-39.75 | 236193.75
-39.7 | 235498.11
-39.65 | 234804.74
-39.6 | 234113.62
-39.55 | 233424.76
-39.5 | 232738.15
-39.45 | 232053.77
-39.4 | 231371.62
-39.35 | 230691.68
-39.3 | 230013.96
-39.25 | 229338.45
-39.2 | 228665.13
-39.15 | 227994
-39.1 | 227325.05
-39.05 | 226658.27
-39 | 225993.66
-38.95 | 225331.21
-38.9 | 224670.9
-38.85 | 224012.74
-38.8 | 223356.72
-38.75 | 222702.82
-38.7 | 222051.04
-38.65 | 221401.37
-38.6 | 220753.81
-38.55 | 220108.35
-38.5 | 219464.97
-38.45 | 218823.68
-38.4 | 218184.47
-38.35 | 217547.32
-38.3 | 216912.23
-38.25 | 216279.2
-38.2 | 215648.21
-38.15 | 215019.26
-38.1 | 214392.34
-38.05 | 213767.45
-38 | 213144.58
-37.95 | 212523.71
-37.9 | 211904.85
-37.85 | 211287.99
-37.8 | 210673.11
-37.75 | 210060.22
-37.7 | 209449.3
-37.65 | 208840.35
-37.6 | 208233.36
-37.55 | 207628.33
-37.5 | 207025.24
-37.45 | 206424.09
-37.4 | 205824.88
-37.35 | 205227.6
-37.3 | 204632.23
-37.25 | 204038.78
-37.2 | 203447.24
-37.15 | 202857.6
-37.1 | 202269.85
-37.05 | 201683.98
-37 | 201100
-36.95 | 200517.89
-36.9 | 199937.65
-36.85 | 199359.27
-36.8 | 198782.74
-36.75 | 198208.06
-36.7 | 197635.22
-36.65 | 197064.22
-36.6 | 196495.05
-36.55 | 195927.69
-36.5 | 195362.16
-36.45 | 194798.43
-36.4 | 194236.5
-36.35 | 193676.37
-36.3 | 193118.04
-36.25 | 192561.48
-36.2 | 192006.71
-36.15 | 191453.7
-36.1 | 190902.46
-36.05 | 190352.98
-36 | 189805.26
-35.95 | 189259.28
-35.9 | 188715.04
-35.85 | 188172.54
-35.8 | 187631.76
-35.75 | 187092.71
-35.7 | 186555.37
-35.65 | 186019.75
-35.6 | 185485.83
-35.55 | 184953.61
-35.5 | 184423.09
-35.45 | 183894.25
-35.4 | 183367.09
-35.35 | 182841.61
-35.3 | 182317.8
-35.25 | 181795.65
-35.2 | 181275.16
-35.15 | 180756.32
-35.1 | 180239.13
-35.05 | 179723.58
-35 | 179209.66
-34.95 | 178697.38
-34.9 | 178186.72
-34.85 | 177677.68
-34.8 | 177170.25
-34.75 | 176664.42
-34.7 | 176160.2
-34.65 | 175657.58
-34.6 | 175156.55
-34.55 | 174657.1
-34.5 | 174159.23
-34.45 | 173662.93
-34.4 | 173168.21
-34.35 | 172675.04
-34.3 | 172183.44
-34.25 | 171693.39
-34.2 | 171204.88
-34.15 | 170717.92
-34.1 | 170232.49
-34.05 | 169748.6
-34 | 169266.23
-33.95 | 168785.38
-33.9 | 168306.04
-33.85 | 167828.22
-33.8 | 167351.9
-33.75 | 166877.08
-33.7 | 166403.76
-33.65 | 165931.93
-33.6 | 165461.58
-33.55 | 164992.71
-33.5 | 164525.31
-33.45 | 164059.39
-33.4 | 163594.92
-33.35 | 163131.92
-33.3 | 162670.37
-33.25 | 162210.27
-33.2 | 161751.62
-33.15 | 161294.4
-33.1 | 160838.62
-33.05 | 160384.26
-33 | 159931.34
-32.95 | 159479.83
-32.9 | 159029.73
-32.85 | 158581.05
-32.8 | 158133.77
-32.75 | 157687.89
-32.7 | 157243.41
-32.65 | 156800.32
-32.6 | 156358.61
-32.55 | 155918.28
-32.5 | 155479.33
-32.45 | 155041.76
-32.4 | 154605.55
-32.35 | 154170.7
-32.3 | 153737.21
-32.25 | 153305.07
-32.2 | 152874.28
-32.15 | 152444.84
-32.1 | 152016.74
-32.05 | 151589.97
-32 | 151164.53
-31.95 | 150740.41
-31.9 | 150317.62
-31.85 | 149896.14
-31.8 | 149475.98
-31.75 | 149057.12
-31.7 | 148639.57
-31.65 | 148223.31
-31.6 | 147808.35
-31.55 | 147394.68
-31.5 | 146982.3
-31.45 | 146571.2
-31.4 | 146161.37
-31.35 | 145752.82
-31.3 | 145345.53
-31.25 | 144939.51
-31.2 | 144534.75
-31.15 | 144131.25
-31.1 | 143728.99
-31.05 | 143327.98
-31 | 142928.22
-30.95 | 142529.69
-30.9 | 142132.4
-30.85 | 141736.34
-30.8 | 141341.5
-30.75 | 140947.89
-30.7 | 140555.49
-30.65 | 140164.31
-30.6 | 139774.33
-30.55 | 139385.56
-30.5 | 138998
-30.45 | 138611.63
-30.4 | 138226.45
-30.35 | 137842.46
-30.3 | 137459.66
-30.25 | 137078.04
-30.2 | 136697.6
-30.15 | 136318.32
-30.1 | 135940.22
-30.05 | 135563.29
-30 | 135187.51
-29.95 | 134812.89
-29.9 | 134439.43
-29.85 | 134067.12
-29.8 | 133695.95
-29.75 | 133325.92
-29.7 | 132957.03
-29.65 | 132589.28
-29.6 | 132222.65
-29.55 | 131857.16
-29.5 | 131492.78
-29.45 | 131129.53
-29.4 | 130767.39
-29.35 | 130406.36
-29.3 | 130046.44
-29.25 | 129687.62
-29.2 | 129329.91
-29.15 | 128973.29
-29.1 | 128617.76
-29.05 | 128263.32
-29 | 127909.97
-28.95 | 127557.7
-28.9 | 127206.51
-28.85 | 126856.4
-28.8 | 126507.35
-28.75 | 126159.38
-28.7 | 125812.46
-28.65 | 125466.61
-28.6 | 125121.82
-28.55 | 124778.08
-28.5 | 124435.38
-28.45 | 124093.74
-28.4 | 123753.14
-28.35 | 123413.57
-28.3 | 123075.05
-28.25 | 122737.55
-28.2 | 122401.09
-28.15 | 122065.65
-28.1 | 121731.23
-28.05 | 121397.83
-28 | 121065.45
-27.95 | 120734.08
-27.9 | 120403.72
-27.85 | 120074.36
-27.8 | 119746.01
-27.75 | 119418.65
-27.7 | 119092.29
-27.65 | 118766.92
-27.6 | 118442.54
-27.55 | 118119.14
-27.5 | 117796.73
-27.45 | 117475.3
-27.4 | 117154.84
-27.35 | 116835.35
-27.3 | 116516.84
-27.25 | 116199.29
-27.2 | 115882.7
-27.15 | 115567.07
-27.1 | 115252.4
-27.05 | 114938.68
-27 | 114625.91
-26.95 | 114314.09
-26.9 | 114003.21
-26.85 | 113693.27
-26.8 | 113384.27
-26.75 | 113076.21
-26.7 | 112769.07
-26.65 | 112462.87
-26.6 | 112157.58
-26.55 | 111853.22
-26.5 | 111549.78
-26.45 | 111247.26
-26.4 | 110945.65
-26.35 | 110644.95
-26.3 | 110345.15
-26.25 | 110046.26
-26.2 | 109748.27
-26.15 | 109451.18
-26.1 | 109154.99
-26.05 | 108859.68
-26 | 108565.27
-25.95 | 108271.74
-25.9 | 107979.09
-25.85 | 107687.33
-25.8 | 107396.44
-25.75 | 107106.43
-25.7 | 106817.29
-25.65 | 106529.01
-25.6 | 106241.61
-25.55 | 105955.06
-25.5 | 105669.38
-25.45 | 105384.55
-25.4 | 105100.58
-25.35 | 104817.46
-25.3 | 104535.19
-25.25 | 104253.77
-25.2 | 103973.19
-25.15 | 103693.45
-25.1 | 103414.55
-25.05 | 103136.48
-25 | 102859.25
-24.95 | 102582.84
-24.9 | 102307.27
-24.85 | 102032.51
-24.8 | 101758.58
-24.75 | 101485.47
-24.7 | 101213.17
-24.65 | 100941.69
-24.6 | 100671.02
-24.55 | 100401.15
-24.5 | 100132.1
-24.45 | 99863.84
-24.4 | 99596.39
-24.35 | 99329.73
-24.3 | 99063.87
-24.25 | 98798.8
-24.2 | 98534.52
-24.15 | 98271.03
-24.1 | 98008.32
-24.05 | 97746.4
-24 | 97485.25
-23.95 | 97224.88
-23.9 | 96965.29
-23.85 | 96706.47
-23.8 | 96448.42
-23.75 | 96191.13
-23.7 | 95934.61
-23.65 | 95678.85
-23.6 | 95423.85
-23.55 | 95169.61
-23.5 | 94916.13
-23.45 | 94663.39
-23.4 | 94411.41
-23.35 | 94160.17
-23.3 | 93909.68
-23.25 | 93659.93
-23.2 | 93410.92
-23.15 | 93162.64
-23.1 | 92915.11
-23.05 | 92668.3
-23 | 92422.23
-22.95 | 92176.88
-22.9 | 91932.26
-22.85 | 91688.37
-22.8 | 91445.19
-22.75 | 91202.73
-22.7 | 90960.99
-22.65 | 90719.97
-22.6 | 90479.65
-22.55 | 90240.05
-22.5 | 90001.15
-22.45 | 89762.96
-22.4 | 89525.47
-22.35 | 89288.68
-22.3 | 89052.58
-22.25 | 88817.19
-22.2 | 88582.49
-22.15 | 88348.48
-22.1 | 88115.15
-22.05 | 87882.52
-22 | 87650.57
-21.95 | 87419.3
-21.9 | 87188.71
-21.85 | 86958.8
-21.8 | 86729.57
-21.75 | 86501.01
-21.7 | 86273.12
-21.65 | 86045.9
-21.6 | 85819.35
-21.55 | 85593.46
-21.5 | 85368.24
-21.45 | 85143.67
-21.4 | 84919.77
-21.35 | 84696.52
-21.3 | 84473.93
-21.25 | 84251.99
-21.2 | 84030.7
-21.15 | 83810.05
-21.1 | 83590.06
-21.05 | 83370.7
-21 | 83151.99
-20.95 | 82933.92
-20.9 | 82716.49
-20.85 | 82499.69
-20.8 | 82283.53
-20.75 | 82068
-20.7 | 81853.09
-20.65 | 81638.82
-20.6 | 81425.17
-20.55 | 81212.14
-20.5 | 80999.74
-20.45 | 80787.96
-20.4 | 80576.79
-20.35 | 80366.24
-20.3 | 80156.3
-20.25 | 79946.98
-20.2 | 79738.26
-20.15 | 79530.15
-20.1 | 79322.65
-20.05 | 79115.76
-20 | 78909.46
-19.95 | 78703.76
-19.9 | 78498.67
-19.85 | 78294.17
-19.8 | 78090.26
-19.75 | 77886.95
-19.7 | 77684.22
-19.65 | 77482.09
-19.6 | 77280.54
-19.55 | 77079.58
-19.5 | 76879.2
-19.45 | 76679.4
-19.4 | 76480.18
-19.35 | 76281.54
-19.3 | 76083.48
-19.25 | 75885.98
-19.2 | 75689.07
-19.15 | 75492.72
-19.1 | 75296.94
-19.05 | 75101.72
-19 | 74907.07
-18.95 | 74712.99
-18.9 | 74519.46
-18.85 | 74326.5
-18.8 | 74134.09
-18.75 | 73942.24
-18.7 | 73750.94
-18.65 | 73560.2
-18.6 | 73370
-18.55 | 73180.36
-18.5 | 72991.26
-18.45 | 72802.71
-18.4 | 72614.7
-18.35 | 72427.23
-18.3 | 72240.31
-18.25 | 72053.92
-18.2 | 71868.07
-18.15 | 71682.75
-18.1 | 71497.97
-18.05 | 71313.72
-18 | 71130
-17.95 | 70946.81
-17.9 | 70764.14
-17.85 | 70582
-17.8 | 70400.39
-17.75 | 70219.29
-17.7 | 70038.72
-17.65 | 69858.66
-17.6 | 69679.13
-17.55 | 69500.1
-17.5 | 69321.59
-17.45 | 69143.6
-17.4 | 68966.11
-17.35 | 68789.13
-17.3 | 68612.66
-17.25 | 68436.69
-17.2 | 68261.23
-17.15 | 68086.27
-17.1 | 67911.82
-17.05 | 67737.86
-17 | 67564.4
-16.95 | 67391.43
-16.9 | 67218.96
-16.85 | 67046.99
-16.8 | 66875.5
-16.75 | 66704.51
-16.7 | 66534
-16.65 | 66363.98
-16.6 | 66194.44
-16.55 | 66025.39
-16.5 | 65856.82
-16.45 | 65688.74
-16.4 | 65521.13
-16.35 | 65354
-16.3 | 65187.34
-16.25 | 65021.16
-16.2 | 64855.46
-16.15 | 64690.22
-16.1 | 64525.46
-16.05 | 64361.17
-16 | 64197.34
-15.95 | 64033.98
-15.9 | 63871.08
-15.85 | 63708.65
-15.8 | 63546.68
-15.75 | 63385.16
-15.7 | 63224.11
-15.65 | 63063.52
-15.6 | 62903.38
-15.55 | 62743.69
-15.5 | 62584.46
-15.45 | 62425.68
-15.4 | 62267.35
-15.35 | 62109.47
-15.3 | 61952.03
-15.25 | 61795.05
-15.2 | 61638.5
-15.15 | 61482.4
-15.1 | 61326.75
-15.05 | 61171.53
-15 | 61016.75
-14.95 | 60862.41
-14.9 | 60708.51
-14.85 | 60555.04
-14.8 | 60402
-14.75 | 60249.4
-14.7 | 60097.23
-14.65 | 59945.49
-14.6 | 59794.18
-14.55 | 59643.29
-14.5 | 59492.83
-14.45 | 59342.79
-14.4 | 59193.18
-14.35 | 59043.99
-14.3 | 58895.22
-14.25 | 58746.87
-14.2 | 58598.93
-14.15 | 58451.42
-14.1 | 58304.31
-14.05 | 58157.63
-14 | 58011.35
-13.95 | 57865.49
-13.9 | 57720.04
-13.85 | 57574.99
-13.8 | 57430.35
-13.75 | 57286.12
-13.7 | 57142.3
-13.65 | 56998.88
-13.6 | 56855.86
-13.55 | 56713.24
-13.5 | 56571.03
-13.45 | 56429.21
-13.4 | 56287.79
-13.35 | 56146.76
-13.3 | 56006.14
-13.25 | 55865.9
-13.2 | 55726.06
-13.15 | 55586.61
-13.1 | 55447.55
-13.05 | 55308.88
-13 | 55170.6
-12.95 | 55032.7
-12.9 | 54895.19
-12.85 | 54758.07
-12.8 | 54621.32
-12.75 | 54484.96
-12.7 | 54348.99
-12.65 | 54213.39
-12.6 | 54078.17
-12.55 | 53943.32
-12.5 | 53808.86
-12.45 | 53674.76
-12.4 | 53541.05
-12.35 | 53407.7
-12.3 | 53274.73
-12.25 | 53142.12
-12.2 | 53009.89
-12.15 | 52878.02
-12.1 | 52746.53
-12.05 | 52615.39
-12 | 52484.63
-11.95 | 52354.22
-11.9 | 52224.18
-11.85 | 52094.5
-11.8 | 51965.19
-11.75 | 51836.23
-11.7 | 51707.63
-11.65 | 51579.38
-11.6 | 51451.49
-11.55 | 51323.96
-11.5 | 51196.78
-11.45 | 51069.96
-11.4 | 50943.48
-11.35 | 50817.36
-11.3 | 50691.58
-11.25 | 50566.16
-11.2 | 50441.08
-11.15 | 50316.35
-11.1 | 50191.96
-11.05 | 50067.92
-11 | 49944.22
-10.95 | 49820.86
-10.9 | 49697.85
-10.85 | 49575.17
-10.8 | 49452.84
-10.75 | 49330.84
-10.7 | 49209.18
-10.65 | 49087.85
-10.6 | 48966.86
-10.55 | 48846.21
-10.5 | 48725.89
-10.45 | 48605.9
-10.4 | 48486.24
-10.35 | 48366.91
-10.3 | 48247.9
-10.25 | 48129.23
-10.2 | 48010.88
-10.15 | 47892.86
-10.1 | 47775.17
-10.05 | 47657.8
-10 | 47540.75
-9.95 | 47424.02
-9.9 | 47307.62
-9.85 | 47191.53
-9.8 | 47075.77
-9.75 | 46960.32
-9.7 | 46845.19
-9.65 | 46730.38
-9.6 | 46615.88
-9.55 | 46501.69
-9.5 | 46387.82
-9.45 | 46274.26
-9.4 | 46161.02
-9.35 | 46048.08
-9.3 | 45935.45
-9.25 | 45823.13
-9.2 | 45711.12
-9.15 | 45599.42
-9.1 | 45488.02
-9.05 | 45376.93
-9 | 45266.14
-8.95 | 45155.65
-8.9 | 45045.47
-8.85 | 44935.59
-8.8 | 44826.01
-8.75 | 44716.72
-8.7 | 44607.74
-8.65 | 44499.05
-8.6 | 44390.66
-8.55 | 44282.57
-8.5 | 44174.77
-8.45 | 44067.27
-8.4 | 43960.06
-8.35 | 43853.14
-8.3 | 43746.51
-8.25 | 43640.18
-8.2 | 43534.13
-8.15 | 43428.37
-8.1 | 43322.9
-8.05 | 43217.72
-8 | 43112.83
-7.95 | 43008.22
-7.9 | 42903.89
-7.85 | 42799.85
-7.8 | 42696.09
-7.75 | 42592.61
-7.7 | 42489.41
-7.65 | 42386.5
-7.6 | 42283.86
-7.55 | 42181.51
-7.5 | 42079.43
-7.45 | 41977.62
-7.4 | 41876.1
-7.35 | 41774.85
-7.3 | 41673.87
-7.25 | 41573.17
-7.2 | 41472.74
-7.15 | 41372.58
-7.1 | 41272.69
-7.05 | 41173.08
-7 | 41073.73
-6.95 | 40974.65
-6.9 | 40875.84
-6.85 | 40777.3
-6.8 | 40679.03
-6.75 | 40581.02
-6.7 | 40483.27
-6.65 | 40385.79
-6.6 | 40288.57
-6.55 | 40191.62
-6.5 | 40094.92
-6.45 | 39998.49
-6.4 | 39902.32
-6.35 | 39806.41
-6.3 | 39710.75
-6.25 | 39615.36
-6.2 | 39520.22
-6.15 | 39425.34
-6.1 | 39330.71
-6.05 | 39236.34
-6 | 39142.22
-5.95 | 39048.35
-5.9 | 38954.74
-5.85 | 38861.38
-5.8 | 38768.27
-5.75 | 38675.41
-5.7 | 38582.8
-5.65 | 38490.44
-5.6 | 38398.33
-5.55 | 38306.46
-5.5 | 38214.85
-5.45 | 38123.47
-5.4 | 38032.35
-5.35 | 37941.46
-5.3 | 37850.83
-5.25 | 37760.43
-5.2 | 37670.28
-5.15 | 37580.36
-5.1 | 37490.69
-5.05 | 37401.26
-5 | 37312.07
-4.95 | 37223.12
-4.9 | 37134.4
-4.85 | 37045.93
-4.8 | 36957.69
-4.75 | 36869.68
-4.7 | 36781.91
-4.65 | 36694.38
-4.6 | 36607.08
-4.55 | 36520.01
-4.5 | 36433.17
-4.45 | 36346.57
-4.4 | 36260.2
-4.35 | 36174.06
-4.3 | 36088.14
-4.25 | 36002.46
-4.2 | 35917.01
-4.15 | 35831.78
-4.1 | 35746.78
-4.05 | 35662.01
-4 | 35577.46
-3.95 | 35493.14
-3.9 | 35409.04
-3.85 | 35325.17
-3.8 | 35241.51
-3.75 | 35158.09
-3.7 | 35074.88
-3.65 | 34991.89
-3.6 | 34909.13
-3.55 | 34826.58
-3.5 | 34744.26
-3.45 | 34662.15
-3.4 | 34580.26
-3.35 | 34498.59
-3.3 | 34417.14
-3.25 | 34335.9
-3.2 | 34254.87
-3.15 | 34174.06
-3.1 | 34093.47
-3.05 | 34013.09
-3 | 33932.92
-2.95 | 33852.96
-2.9 | 33773.22
-2.85 | 33693.69
-2.8 | 33614.36
-2.75 | 33535.25
-2.7 | 33456.35
-2.65 | 33377.65
-2.6 | 33299.16
-2.55 | 33220.88
-2.5 | 33142.81
-2.45 | 33064.94
-2.4 | 32987.28
-2.35 | 32909.83
-2.3 | 32832.57
-2.25 | 32755.53
-2.2 | 32678.68
-2.15 | 32602.04
-2.1 | 32525.6
-2.05 | 32449.36
-2 | 32373.32
-1.95 | 32297.48
-1.9 | 32221.85
-1.85 | 32146.41
-1.8 | 32071.17
-1.75 | 31996.12
-1.7 | 31921.28
-1.65 | 31846.63
-1.6 | 31772.18
-1.55 | 31697.92
-1.5 | 31623.86
-1.45 | 31549.99
-1.4 | 31476.32
-1.35 | 31402.84
-1.3 | 31329.55
-1.25 | 31256.46
-1.2 | 31183.56
-1.15 | 31110.85
-1.1 | 31038.33
-1.05 | 30965.99
-1 | 30893.85
-0.95 | 30821.9
-0.9 | 30750.14
-0.85 | 30678.56
-0.8 | 30607.17
-0.75 | 30535.97
-0.7 | 30464.96
-0.65 | 30394.13
-0.6 | 30323.48
-0.55 | 30253.02
-0.5 | 30182.75
-0.45 | 30112.65
-0.4 | 30042.75
-0.35 | 29973.02
-0.3 | 29903.47
-0.25 | 29834.11
-0.2 | 29764.93
-0.15 | 29695.93
-0.1 | 29627.11
-0.05 | 29558.46
0 | 29490
0.05 | 29421.69
0.1 | 29353.57
0.15 | 29285.62
0.2 | 29217.84
0.25 | 29150.24
0.3 | 29082.82
0.35 | 29015.58
0.4 | 28948.5
0.45 | 28881.61
0.5 | 28814.88
0.55 | 28748.33
0.6 | 28681.95
0.65 | 28615.75
0.7 | 28549.71
0.75 | 28483.85
0.8 | 28418.16
0.85 | 28352.64
0.9 | 28287.28
0.95 | 28222.1
1 | 28157.09
1.05 | 28092.24
1.1 | 28027.56
1.15 | 27963.05
1.2 | 27898.71
1.25 | 27834.53
1.3 | 27770.52
1.35 | 27706.68
1.4 | 27643
1.45 | 27579.48
1.5 | 27516.13
1.55 | 27452.94
1.6 | 27389.91
1.65 | 27327.05
1.7 | 27264.35
1.75 | 27201.81
1.8 | 27139.44
1.85 | 27077.22
1.9 | 27015.16
1.95 | 26953.27
2 | 26891.53
2.05 | 26829.95
2.1 | 26768.53
2.15 | 26707.27
2.2 | 26646.17
2.25 | 26585.22
2.3 | 26524.43
2.35 | 26463.8
2.4 | 26403.32
2.45 | 26343
2.5 | 26282.83
2.55 | 26222.82
2.6 | 26162.96
2.65 | 26103.26
2.7 | 26043.71
2.75 | 25984.31
2.8 | 25925.06
2.85 | 25865.97
2.9 | 25807.03
2.95 | 25748.23
3 | 25689.59
3.05 | 25631.1
3.1 | 25572.76
3.15 | 25514.57
3.2 | 25456.53
3.25 | 25398.63
3.3 | 25340.89
3.35 | 25283.29
3.4 | 25225.84
3.45 | 25168.53
3.5 | 25111.38
3.55 | 25054.37
3.6 | 24997.5
3.65 | 24940.78
3.7 | 24884.2
3.75 | 24827.77
3.8 | 24771.48
3.85 | 24715.34
3.9 | 24659.34
3.95 | 24603.48
4 | 24547.77
4.05 | 24492.19
4.1 | 24436.76
4.15 | 24381.47
4.2 | 24326.32
4.25 | 24271.31
4.3 | 24216.44
4.35 | 24161.71
4.4 | 24107.12
4.45 | 24052.67
4.5 | 23998.36
4.55 | 23944.18
4.6 | 23890.14
4.65 | 23836.24
4.7 | 23782.48
4.75 | 23728.85
4.8 | 23675.36
4.85 | 23622
4.9 | 23568.79
4.95 | 23515.7
5 | 23462.75
5.05 | 23409.93
5.1 | 23357.25
5.15 | 23304.7
5.2 | 23252.29
5.25 | 23200
5.3 | 23147.85
5.35 | 23095.84
5.4 | 23043.95
5.45 | 22992.19
5.5 | 22940.57
5.55 | 22889.07
5.6 | 22837.71
5.65 | 22786.48
5.7 | 22735.37
5.75 | 22684.4
5.8 | 22633.55
5.85 | 22582.83
5.9 | 22532.24
5.95 | 22481.78
6 | 22431.44
6.05 | 22381.23
6.1 | 22331.15
6.15 | 22281.19
6.2 | 22231.36
6.25 | 22181.66
6.3 | 22132.08
6.35 | 22082.62
6.4 | 22033.29
6.45 | 21984.09
6.5 | 21935.01
6.55 | 21886.05
6.6 | 21837.21
6.65 | 21788.5
6.7 | 21739.91
6.75 | 21691.44
6.8 | 21643.09
6.85 | 21594.87
6.9 | 21546.76
6.95 | 21498.78
7 | 21450.92
7.05 | 21403.17
7.1 | 21355.55
7.15 | 21308.05
7.2 | 21260.66
7.25 | 21213.4
7.3 | 21166.25
7.35 | 21119.22
7.4 | 21072.31
7.45 | 21025.51
7.5 | 20978.84
7.55 | 20932.27
7.6 | 20885.83
7.65 | 20839.5
7.7 | 20793.29
7.75 | 20747.19
7.8 | 20701.21
7.85 | 20655.35
7.9 | 20609.59
7.95 | 20563.96
8 | 20518.43
8.05 | 20473.02
8.1 | 20427.73
8.15 | 20382.54
8.2 | 20337.47
8.25 | 20292.51
8.3 | 20247.66
8.35 | 20202.93
8.4 | 20158.3
8.45 | 20113.79
8.5 | 20069.39
8.55 | 20025.1
8.6 | 19980.92
8.65 | 19936.85
8.7 | 19892.88
8.75 | 19849.03
8.8 | 19805.29
8.85 | 19761.65
8.9 | 19718.13
8.95 | 19674.71
9 | 19631.4
9.05 | 19588.2
9.1 | 19545.1
9.15 | 19502.11
9.2 | 19459.23
9.25 | 19416.45
9.3 | 19373.78
9.35 | 19331.22
9.4 | 19288.76
9.45 | 19246.41
9.5 | 19204.16
9.55 | 19162.02
9.6 | 19119.98
9.65 | 19078.04
9.7 | 19036.21
9.75 | 18994.48
9.8 | 18952.86
9.85 | 18911.33
9.9 | 18869.91
9.95 | 18828.6
10 | 18787.38
10.05 | 18746.27
10.1 | 18705.26
10.15 | 18664.35
10.2 | 18623.54
10.25 | 18582.83
10.3 | 18542.22
10.35 | 18501.71
10.4 | 18461.3
10.45 | 18420.99
10.5 | 18380.78
10.55 | 18340.67
10.6 | 18300.66
10.65 | 18260.75
10.7 | 18220.93
10.75 | 18181.21
10.8 | 18141.59
10.85 | 18102.07
10.9 | 18062.65
10.95 | 18023.32
11 | 17984.09
11.05 | 17944.95
11.1 | 17905.91
11.15 | 17866.97
11.2 | 17828.12
11.25 | 17789.37
11.3 | 17750.71
11.35 | 17712.15
11.4 | 17673.68
11.45 | 17635.31
11.5 | 17597.03
11.55 | 17558.84
11.6 | 17520.75
11.65 | 17482.75
11.7 | 17444.85
11.75 | 17407.03
11.8 | 17369.31
11.85 | 17331.69
11.9 | 17294.15
11.95 | 17256.7
12 | 17219.35
12.05 | 17182.09
12.1 | 17144.92
12.15 | 17107.84
12.2 | 17070.85
12.25 | 17033.95
12.3 | 16997.14
12.35 | 16960.42
12.4 | 16923.79
12.45 | 16887.25
12.5 | 16850.8
12.55 | 16814.44
12.6 | 16778.17
12.65 | 16741.98
12.7 | 16705.89
12.75 | 16669.88
12.8 | 16633.95
12.85 | 16598.12
12.9 | 16562.37
12.95 | 16526.71
13 | 16491.14
13.05 | 16455.65
13.1 | 16420.25
13.15 | 16384.94
13.2 | 16349.71
13.25 | 16314.57
13.3 | 16279.51
13.35 | 16244.54
13.4 | 16209.65
13.45 | 16174.85
13.5 | 16140.13
13.55 | 16105.49
13.6 | 16070.94
13.65 | 16036.48
13.7 | 16002.09
13.75 | 15967.79
13.8 | 15933.57
13.85 | 15899.44
13.9 | 15865.39
13.95 | 15831.42
14 | 15797.53
14.05 | 15763.73
14.1 | 15730
14.15 | 15696.36
14.2 | 15662.8
14.25 | 15629.32
14.3 | 15595.92
14.35 | 15562.61
14.4 | 15529.37
14.45 | 15496.21
14.5 | 15463.14
14.55 | 15430.14
14.6 | 15397.22
14.65 | 15364.38
14.7 | 15331.62
14.75 | 15298.94
14.8 | 15266.34
14.85 | 15233.82
14.9 | 15201.37
14.95 | 15169.01
15 | 15136.72
15.05 | 15104.51
15.1 | 15072.37
15.15 | 15040.32
15.2 | 15008.34
15.25 | 14976.44
15.3 | 14944.61
15.35 | 14912.86
15.4 | 14881.19
15.45 | 14849.59
15.5 | 14818.07
15.55 | 14786.63
15.6 | 14755.26
15.65 | 14723.96
15.7 | 14692.74
15.75 | 14661.6
15.8 | 14630.53
15.85 | 14599.53
15.9 | 14568.61
15.95 | 14537.76
16 | 14506.99
16.05 | 14476.29
16.1 | 14445.66
16.15 | 14415.11
16.2 | 14384.63
16.25 | 14354.22
16.3 | 14323.89
16.35 | 14293.63
16.4 | 14263.44
16.45 | 14233.32
16.5 | 14203.27
16.55 | 14173.3
16.6 | 14143.4
16.65 | 14113.57
16.7 | 14083.81
16.75 | 14054.12
16.8 | 14024.5
16.85 | 13994.95
16.9 | 13965.48
16.95 | 13936.07
17 | 13906.73
17.05 | 13877.47
17.1 | 13848.27
17.15 | 13819.14
17.2 | 13790.08
17.25 | 13761.1
17.3 | 13732.18
17.35 | 13703.32
17.4 | 13674.54
17.45 | 13645.83
17.5 | 13617.18
17.55 | 13588.6
17.6 | 13560.09
17.65 | 13531.65
17.7 | 13503.27
17.75 | 13474.97
17.8 | 13446.73
17.85 | 13418.55
17.9 | 13390.45
17.95 | 13362.41
18 | 13334.43
18.05 | 13306.53
18.1 | 13278.68
18.15 | 13250.91
18.2 | 13223.2
18.25 | 13195.56
18.3 | 13167.98
18.35 | 13140.46
18.4 | 13113.02
18.45 | 13085.63
18.5 | 13058.31
18.55 | 13031.06
18.6 | 13003.87
18.65 | 12976.74
18.7 | 12949.68
18.75 | 12922.69
18.8 | 12895.75
18.85 | 12868.88
18.9 | 12842.07
18.95 | 12815.33
19 | 12788.65
19.05 | 12762.03
19.1 | 12735.48
19.15 | 12708.99
19.2 | 12682.56
19.25 | 12656.19
19.3 | 12629.88
19.35 | 12603.64
19.4 | 12577.46
19.45 | 12551.34
19.5 | 12525.28
19.55 | 12499.28
19.6 | 12473.34
19.65 | 12447.47
19.7 | 12421.65
19.75 | 12395.9
19.8 | 12370.21
19.85 | 12344.57
19.9 | 12319
19.95 | 12293.49
20 | 12268.03
20.05 | 12242.64
20.1 | 12217.3
20.15 | 12192.03
20.2 | 12166.81
20.25 | 12141.66
20.3 | 12116.56
20.35 | 12091.52
20.4 | 12066.54
20.45 | 12041.62
20.5 | 12016.76
20.55 | 11991.95
20.6 | 11967.21
20.65 | 11942.52
20.7 | 11917.88
20.75 | 11893.31
20.8 | 11868.79
20.85 | 11844.33
20.9 | 11819.93
20.95 | 11795.59
21 | 11771.3
21.05 | 11747.07
21.1 | 11722.89
21.15 | 11698.77
21.2 | 11674.71
21.25 | 11650.7
21.3 | 11626.75
21.35 | 11602.86
21.4 | 11579.02
21.45 | 11555.24
21.5 | 11531.51
21.55 | 11507.83
21.6 | 11484.22
21.65 | 11460.65
21.7 | 11437.15
21.75 | 11413.69
21.8 | 11390.29
21.85 | 11366.95
21.9 | 11343.66
21.95 | 11320.42
22 | 11297.24
22.05 | 11274.11
22.1 | 11251.04
22.15 | 11228.02
22.2 | 11205.05
22.25 | 11182.13
22.3 | 11159.27
22.35 | 11136.46
22.4 | 11113.71
22.45 | 11091
22.5 | 11068.35
22.55 | 11045.76
22.6 | 11023.21
22.65 | 11000.72
22.7 | 10978.28
22.75 | 10955.89
22.8 | 10933.55
22.85 | 10911.26
22.9 | 10889.03
22.95 | 10866.85
23 | 10844.71
23.05 | 10822.63
23.1 | 10800.6
23.15 | 10778.62
23.2 | 10756.7
23.25 | 10734.82
23.3 | 10712.99
23.35 | 10691.22
23.4 | 10669.49
23.45 | 10647.81
23.5 | 10626.19
23.55 | 10604.61
23.6 | 10583.08
23.65 | 10561.61
23.7 | 10540.18
23.75 | 10518.8
23.8 | 10497.47
23.85 | 10476.19
23.9 | 10454.96
23.95 | 10433.77
24 | 10412.64
24.05 | 10391.56
24.1 | 10370.52
24.15 | 10349.53
24.2 | 10328.59
24.25 | 10307.7
24.3 | 10286.85
24.35 | 10266.06
24.4 | 10245.31
24.45 | 10224.61
24.5 | 10203.95
24.55 | 10183.35
24.6 | 10162.79
24.65 | 10142.28
24.7 | 10121.81
24.75 | 10101.39
24.8 | 10081.02
24.85 | 10060.7
24.9 | 10040.42
24.95 | 10020.19
25 | 10000
25.05 | 9979.86
25.1 | 9959.77
25.15 | 9939.72
25.2 | 9919.72
25.25 | 9899.76
25.3 | 9879.85
25.35 | 9859.99
25.4 | 9840.17
25.45 | 9820.39
25.5 | 9800.66
25.55 | 9780.98
25.6 | 9761.34
25.65 | 9741.74
25.7 | 9722.19
25.75 | 9702.69
25.8 | 9683.23
25.85 | 9663.81
25.9 | 9644.44
25.95 | 9625.11
26 | 9605.83
26.05 | 9586.59
26.1 | 9567.39
26.15 | 9548.24
26.2 | 9529.13
26.25 | 9510.06
26.3 | 9491.04
26.35 | 9472.06
26.4 | 9453.12
26.45 | 9434.23
26.5 | 9415.38
26.55 | 9396.57
26.6 | 9377.8
26.65 | 9359.08
26.7 | 9340.4
26.75 | 9321.76
26.8 | 9303.17
26.85 | 9284.61
26.9 | 9266.1
26.95 | 9247.63
27 | 9229.21
27.05 | 9210.82
27.1 | 9192.47
27.15 | 9174.17
27.2 | 9155.91
27.25 | 9137.69
27.3 | 9119.51
27.35 | 9101.37
27.4 | 9083.28
27.45 | 9065.22
27.5 | 9047.21
27.55 | 9029.23
27.6 | 9011.3
27.65 | 8993.4
27.7 | 8975.55
27.75 | 8957.74
27.8 | 8939.96
27.85 | 8922.23
27.9 | 8904.54
27.95 | 8886.89
28 | 8869.27
28.05 | 8851.7
28.1 | 8834.17
28.15 | 8816.67
28.2 | 8799.22
28.25 | 8781.8
28.3 | 8764.43
28.35 | 8747.09
28.4 | 8729.79
28.45 | 8712.53
28.5 | 8695.31
28.55 | 8678.13
28.6 | 8660.98
28.65 | 8643.88
28.7 | 8626.81
28.75 | 8609.78
28.8 | 8592.79
28.85 | 8575.84
28.9 | 8558.93
28.95 | 8542.05
29 | 8525.21
29.05 | 8508.41
29.1 | 8491.65
29.15 | 8474.93
29.2 | 8458.24
29.25 | 8441.59
29.3 | 8424.97
29.35 | 8408.4
29.4 | 8391.86
29.45 | 8375.36
29.5 | 8358.89
29.55 | 8342.47
29.6 | 8326.07
29.65 | 8309.72
29.7 | 8293.4
29.75 | 8277.12
29.8 | 8260.87
29.85 | 8244.66
29.9 | 8228.49
29.95 | 8212.35
30 | 8196.25
30.05 | 8180.19
30.1 | 8164.16
30.15 | 8148.16
30.2 | 8132.21
30.25 | 8116.28
30.3 | 8100.4
30.35 | 8084.55
30.4 | 8068.73
30.45 | 8052.95
30.5 | 8037.2
30.55 | 8021.49
30.6 | 8005.82
30.65 | 7990.18
30.7 | 7974.57
30.75 | 7959
30.8 | 7943.46
30.85 | 7927.96
30.9 | 7912.49
30.95 | 7897.06
31 | 7881.66
31.05 | 7866.29
31.1 | 7850.96
31.15 | 7835.66
31.2 | 7820.4
31.25 | 7805.17
31.3 | 7789.97
31.35 | 7774.81
31.4 | 7759.68
31.45 | 7744.59
31.5 | 7729.53
31.55 | 7714.5
31.6 | 7699.5
31.65 | 7684.54
31.7 | 7669.61
31.75 | 7654.72
31.8 | 7639.85
31.85 | 7625.02
31.9 | 7610.23
31.95 | 7595.46
32 | 7580.73
32.05 | 7566.03
32.1 | 7551.36
32.15 | 7536.73
32.2 | 7522.13
32.25 | 7507.56
32.3 | 7493.02
32.35 | 7478.51
32.4 | 7464.04
32.45 | 7449.6
32.5 | 7435.19
32.55 | 7420.81
32.6 | 7406.46
32.65 | 7392.15
32.7 | 7377.86
32.75 | 7363.61
32.8 | 7349.39
32.85 | 7335.2
32.9 | 7321.04
32.95 | 7306.91
33 | 7292.82
33.05 | 7278.75
33.1 | 7264.72
33.15 | 7250.71
33.2 | 7236.74
33.25 | 7222.8
33.3 | 7208.89
33.35 | 7195.01
33.4 | 7181.15
33.45 | 7167.33
33.5 | 7153.54
33.55 | 7139.78
33.6 | 7126.05
33.65 | 7112.35
33.7 | 7098.69
33.75 | 7085.05
33.8 | 7071.44
33.85 | 7057.86
33.9 | 7044.31
33.95 | 7030.78
34 | 7017.29
34.05 | 7003.83
34.1 | 6990.4
34.15 | 6977
34.2 | 6963.62
34.25 | 6950.28
34.3 | 6936.96
34.35 | 6923.68
34.4 | 6910.42
34.45 | 6897.19
34.5 | 6883.99
34.55 | 6870.82
34.6 | 6857.68
34.65 | 6844.57
34.7 | 6831.48
34.75 | 6818.43
34.8 | 6805.4
34.85 | 6792.4
34.9 | 6779.43
34.95 | 6766.48
35 | 6753.57
35.05 | 6740.68
35.1 | 6727.82
35.15 | 6714.99
35.2 | 6702.19
35.25 | 6689.42
35.3 | 6676.67
35.35 | 6663.95
35.4 | 6651.26
35.45 | 6638.59
35.5 | 6625.96
35.55 | 6613.35
35.6 | 6600.77
35.65 | 6588.21
35.7 | 6575.68
35.75 | 6563.18
35.8 | 6550.71
35.85 | 6538.26
35.9 | 6525.84
35.95 | 6513.45
36 | 6501.09
36.05 | 6488.75
36.1 | 6476.43
36.15 | 6464.15
36.2 | 6451.89
36.25 | 6439.66
36.3 | 6427.45
36.35 | 6415.27
36.4 | 6403.12
36.45 | 6390.99
36.5 | 6378.89
36.55 | 6366.82
36.6 | 6354.77
36.65 | 6342.75
36.7 | 6330.75
36.75 | 6318.78
36.8 | 6306.83
36.85 | 6294.91
36.9 | 6283.02
36.95 | 6271.15
37 | 6259.31
37.05 | 6247.49
37.1 | 6235.7
37.15 | 6223.94
37.2 | 6212.2
37.25 | 6200.48
37.3 | 6188.79
37.35 | 6177.12
37.4 | 6165.48
37.45 | 6153.87
37.5 | 6142.28
37.55 | 6130.72
37.6 | 6119.17
37.65 | 6107.66
37.7 | 6096.17
37.75 | 6084.7
37.8 | 6073.26
37.85 | 6061.84
37.9 | 6050.45
37.95 | 6039.08
38 | 6027.74
38.05 | 6016.42
38.1 | 6005.13
38.15 | 5993.86
38.2 | 5982.61
38.25 | 5971.39
38.3 | 5960.19
38.35 | 5949.01
38.4 | 5937.86
38.45 | 5926.73
38.5 | 5915.63
38.55 | 5904.55
38.6 | 5893.5
38.65 | 5882.46
38.7 | 5871.46
38.75 | 5860.47
38.8 | 5849.51
38.85 | 5838.57
38.9 | 5827.66
38.95 | 5816.77
39 | 5805.9
39.05 | 5795.05
39.1 | 5784.23
39.15 | 5773.43
39.2 | 5762.66
39.25 | 5751.9
39.3 | 5741.17
39.35 | 5730.47
39.4 | 5719.78
39.45 | 5709.12
39.5 | 5698.48
39.55 | 5687.87
39.6 | 5677.27
39.65 | 5666.7
39.7 | 5656.15
39.75 | 5645.63
39.8 | 5635.12
39.85 | 5624.64
39.9 | 5614.18
39.95 | 5603.74
40 | 5593.33
40.05 | 5582.94
40.1 | 5572.57
40.15 | 5562.22
40.2 | 5551.89
40.25 | 5541.59
40.3 | 5531.3
40.35 | 5521.04
40.4 | 5510.8
40.45 | 5500.58
40.5 | 5490.39
40.55 | 5480.21
40.6 | 5470.06
40.65 | 5459.93
40.7 | 5449.82
40.75 | 5439.73
40.8 | 5429.66
40.85 | 5419.62
40.9 | 5409.59
40.95 | 5399.59
41 | 5389.61
41.05 | 5379.64
41.1 | 5369.7
41.15 | 5359.78
41.2 | 5349.89
41.25 | 5340.01
41.3 | 5330.15
41.35 | 5320.32
41.4 | 5310.5
41.45 | 5300.71
41.5 | 5290.93
41.55 | 5281.18
41.6 | 5271.45
41.65 | 5261.73
41.7 | 5252.04
41.75 | 5242.37
41.8 | 5232.72
41.85 | 5223.09
41.9 | 5213.48
41.95 | 5203.89
42 | 5194.32
42.05 | 5184.77
42.1 | 5175.24
42.15 | 5165.73
42.2 | 5156.24
42.25 | 5146.77
42.3 | 5137.32
42.35 | 5127.89
42.4 | 5118.48
42.45 | 5109.09
42.5 | 5099.71
42.55 | 5090.36
42.6 | 5081.03
42.65 | 5071.72
42.7 | 5062.43
42.75 | 5053.15
42.8 | 5043.9
42.85 | 5034.66
42.9 | 5025.45
42.95 | 5016.25
43 | 5007.08
43.05 | 4997.92
43.1 | 4988.78
43.15 | 4979.66
43.2 | 4970.56
43.25 | 4961.48
43.3 | 4952.42
43.35 | 4943.38
43.4 | 4934.35
43.45 | 4925.35
43.5 | 4916.36
43.55 | 4907.39
43.6 | 4898.44
43.65 | 4889.51
43.7 | 4880.6
43.75 | 4871.71
43.8 | 4862.83
43.85 | 4853.97
43.9 | 4845.14
43.95 | 4836.32
44 | 4827.52
44.05 | 4818.73
44.1 | 4809.97
44.15 | 4801.22
44.2 | 4792.49
44.25 | 4783.78
44.3 | 4775.09
44.35 | 4766.42
44.4 | 4757.76
44.45 | 4749.13
44.5 | 4740.51
44.55 | 4731.9
44.6 | 4723.32
44.65 | 4714.75
44.7 | 4706.2
44.75 | 4697.67
44.8 | 4689.16
44.85 | 4680.67
44.9 | 4672.19
44.95 | 4663.73
45 | 4655.29
45.05 | 4646.86
45.1 | 4638.45
45.15 | 4630.06
45.2 | 4621.69
45.25 | 4613.33
45.3 | 4604.99
45.35 | 4596.67
45.4 | 4588.37
45.45 | 4580.08
45.5 | 4571.81
45.55 | 4563.56
45.6 | 4555.33
45.65 | 4547.11
45.7 | 4538.91
45.75 | 4530.72
45.8 | 4522.55
45.85 | 4514.4
45.9 | 4506.27
45.95 | 4498.15
46 | 4490.05
46.05 | 4481.97
46.1 | 4473.9
46.15 | 4465.85
46.2 | 4457.82
46.25 | 4449.8
46.3 | 4441.8
46.35 | 4433.81
46.4 | 4425.85
46.45 | 4417.89
46.5 | 4409.96
46.55 | 4402.04
46.6 | 4394.14
46.65 | 4386.25
46.7 | 4378.38
46.75 | 4370.53
46.8 | 4362.69
46.85 | 4354.87
46.9 | 4347.06
46.95 | 4339.27
47 | 4331.5
47.05 | 4323.74
47.1 | 4316
47.15 | 4308.27
47.2 | 4300.56
47.25 | 4292.87
47.3 | 4285.19
47.35 | 4277.53
47.4 | 4269.88
47.45 | 4262.25
47.5 | 4254.63
47.55 | 4247.03
47.6 | 4239.45
47.65 | 4231.88
47.7 | 4224.33
47.75 | 4216.79
47.8 | 4209.27
47.85 | 4201.76
47.9 | 4194.27
47.95 | 4186.79
48 | 4179.33
48.05 | 4171.88
48.1 | 4164.45
48.15 | 4157.03
48.2 | 4149.63
48.25 | 4142.25
48.3 | 4134.88
48.35 | 4127.52
48.4 | 4120.18
48.45 | 4112.86
48.5 | 4105.55
48.55 | 4098.25
48.6 | 4090.97
48.65 | 4083.7
48.7 | 4076.45
48.75 | 4069.21
48.8 | 4061.99
48.85 | 4054.79
48.9 | 4047.59
48.95 | 4040.42
49 | 4033.25
49.05 | 4026.1
49.1 | 4018.97
49.15 | 4011.85
49.2 | 4004.74
49.25 | 3997.65
49.3 | 3990.58
49.35 | 3983.51
49.4 | 3976.47
49.45 | 3969.43
49.5 | 3962.41
49.55 | 3955.41
49.6 | 3948.42
49.65 | 3941.44
49.7 | 3934.48
49.75 | 3927.53
49.8 | 3920.6
49.85 | 3913.68
49.9 | 3906.77
49.95 | 3899.88
50 | 3893
50.05 | 3886.14
50.1 | 3879.29
50.15 | 3872.45
50.2 | 3865.63
50.25 | 3858.82
50.3 | 3852.02
50.35 | 3845.24
50.4 | 3838.47
50.45 | 3831.72
50.5 | 3824.98
50.55 | 3818.25
50.6 | 3811.54
50.65 | 3804.84
50.7 | 3798.15
50.75 | 3791.48
50.8 | 3784.82
50.85 | 3778.17
50.9 | 3771.54
50.95 | 3764.92
51 | 3758.31
51.05 | 3751.72
51.1 | 3745.14
51.15 | 3738.58
51.2 | 3732.02
51.25 | 3725.48
51.3 | 3718.96
51.35 | 3712.44
51.4 | 3705.94
51.45 | 3699.45
51.5 | 3692.98
51.55 | 3686.52
51.6 | 3680.07
51.65 | 3673.63
51.7 | 3667.21
51.75 | 3660.8
51.8 | 3654.41
51.85 | 3648.02
51.9 | 3641.65
51.95 | 3635.29
52 | 3628.95
52.05 | 3622.61
52.1 | 3616.29
52.15 | 3609.99
52.2 | 3603.69
52.25 | 3597.41
52.3 | 3591.14
52.35 | 3584.88
52.4 | 3578.64
52.45 | 3572.4
52.5 | 3566.18
52.55 | 3559.98
52.6 | 3553.78
52.65 | 3547.6
52.7 | 3541.43
52.75 | 3535.27
52.8 | 3529.13
52.85 | 3522.99
52.9 | 3516.87
52.95 | 3510.76
53 | 3504.67
53.05 | 3498.58
53.1 | 3492.51
53.15 | 3486.45
53.2 | 3480.4
53.25 | 3474.36
53.3 | 3468.34
53.35 | 3462.33
53.4 | 3456.33
53.45 | 3450.34
53.5 | 3444.36
53.55 | 3438.4
53.6 | 3432.44
53.65 | 3426.5
53.7 | 3420.57
53.75 | 3414.66
53.8 | 3408.75
53.85 | 3402.86
53.9 | 3396.98
53.95 | 3391.11
54 | 3385.25
54.05 | 3379.4
54.1 | 3373.56
54.15 | 3367.74
54.2 | 3361.93
54.25 | 3356.13
54.3 | 3350.34
54.35 | 3344.56
54.4 | 3338.79
54.45 | 3333.04
54.5 | 3327.29
54.55 | 3321.56
54.6 | 3315.84
54.65 | 3310.13
54.7 | 3304.43
54.75 | 3298.75
54.8 | 3293.07
54.85 | 3287.41
54.9 | 3281.75
54.95 | 3276.11
55 | 3270.48
55.05 | 3264.86
55.1 | 3259.25
55.15 | 3253.65
55.2 | 3248.07
55.25 | 3242.49
55.3 | 3236.93
55.35 | 3231.37
55.4 | 3225.83
55.45 | 3220.3
55.5 | 3214.78
55.55 | 3209.27
55.6 | 3203.77
55.65 | 3198.28
55.7 | 3192.8
55.75 | 3187.33
55.8 | 3181.88
55.85 | 3176.43
55.9 | 3171
55.95 | 3165.57
56 | 3160.16
56.05 | 3154.76
56.1 | 3149.37
56.15 | 3143.99
56.2 | 3138.61
56.25 | 3133.25
56.3 | 3127.9
56.35 | 3122.57
56.4 | 3117.24
56.45 | 3111.92
56.5 | 3106.61
56.55 | 3101.31
56.6 | 3096.03
56.65 | 3090.75
56.7 | 3085.48
56.75 | 3080.23
56.8 | 3074.98
56.85 | 3069.75
56.9 | 3064.52
56.95 | 3059.31
57 | 3054.1
57.05 | 3048.91
57.1 | 3043.72
57.15 | 3038.55
57.2 | 3033.38
57.25 | 3028.23
57.3 | 3023.08
57.35 | 3017.95
57.4 | 3012.83
57.45 | 3007.71
57.5 | 3002.61
57.55 | 2997.51
57.6 | 2992.43
57.65 | 2987.36
57.7 | 2982.29
57.75 | 2977.24
57.8 | 2972.19
57.85 | 2967.16
57.9 | 2962.13
57.95 | 2957.12
58 | 2952.11
58.05 | 2947.12
58.1 | 2942.13
58.15 | 2937.16
58.2 | 2932.19
58.25 | 2927.23
58.3 | 2922.29
58.35 | 2917.35
58.4 | 2912.42
58.45 | 2907.5
58.5 | 2902.59
58.55 | 2897.69
58.6 | 2892.8
58.65 | 2887.92
58.7 | 2883.05
58.75 | 2878.19
58.8 | 2873.34
58.85 | 2868.5
58.9 | 2863.66
58.95 | 2858.84
59 | 2854.03
59.05 | 2849.22
59.1 | 2844.42
59.15 | 2839.64
59.2 | 2834.86
59.25 | 2830.09
59.3 | 2825.33
59.35 | 2820.58
59.4 | 2815.84
59.45 | 2811.11
59.5 | 2806.39
59.55 | 2801.68
59.6 | 2796.97
59.65 | 2792.28
59.7 | 2787.59
59.75 | 2782.92
59.8 | 2778.25
59.85 | 2773.59
59.9 | 2768.94
59.95 | 2764.3
60 | 2759.67
60.05 | 2755.05
60.1 | 2750.43
60.15 | 2745.83
60.2 | 2741.23
60.25 | 2736.65
60.3 | 2732.07
60.35 | 2727.5
60.4 | 2722.94
60.45 | 2718.39
60.5 | 2713.84
60.55 | 2709.31
60.6 | 2704.78
60.65 | 2700.27
60.7 | 2695.76
60.75 | 2691.26
60.8 | 2686.77
60.85 | 2682.28
60.9 | 2677.81
60.95 | 2673.35
61 | 2668.89
61.05 | 2664.44
61.1 | 2660
61.15 | 2655.57
61.2 | 2651.15
61.25 | 2646.74
61.3 | 2642.33
61.35 | 2637.93
61.4 | 2633.54
61.45 | 2629.16
61.5 | 2624.79
61.55 | 2620.43
61.6 | 2616.07
61.65 | 2611.73
61.7 | 2607.39
61.75 | 2603.06
61.8 | 2598.74
61.85 | 2594.42
61.9 | 2590.12
61.95 | 2585.82
62 | 2581.53
62.05 | 2577.25
62.1 | 2572.98
62.15 | 2568.72
62.2 | 2564.46
62.25 | 2560.21
62.3 | 2555.97
62.35 | 2551.74
62.4 | 2547.52
62.45 | 2543.3
62.5 | 2539.09
62.55 | 2534.89
62.6 | 2530.7
62.65 | 2526.52
62.7 | 2522.34
62.75 | 2518.17
62.8 | 2514.01
62.85 | 2509.86
62.9 | 2505.72
62.95 | 2501.58
63 | 2497.45
63.05 | 2493.33
63.1 | 2489.22
63.15 | 2485.12
63.2 | 2481.02
63.25 | 2476.93
63.3 | 2472.85
63.35 | 2468.78
63.4 | 2464.71
63.45 | 2460.65
63.5 | 2456.6
63.55 | 2452.56
63.6 | 2448.52
63.65 | 2444.5
63.7 | 2440.48
63.75 | 2436.46
63.8 | 2432.46
63.85 | 2428.46
63.9 | 2424.47
63.95 | 2420.49
64 | 2416.52
64.05 | 2412.55
64.1 | 2408.59
64.15 | 2404.64
64.2 | 2400.7
64.25 | 2396.76
64.3 | 2392.83
64.35 | 2388.91
64.4 | 2384.99
64.45 | 2381.09
64.5 | 2377.19
64.55 | 2373.29
64.6 | 2369.41
64.65 | 2365.53
64.7 | 2361.66
64.75 | 2357.8
64.8 | 2353.94
64.85 | 2350.09
64.9 | 2346.25
64.95 | 2342.42
65 | 2338.59
65.05 | 2334.77
65.1 | 2330.96
65.15 | 2327.16
65.2 | 2323.36
65.25 | 2319.57
65.3 | 2315.78
65.35 | 2312.01
65.4 | 2308.24
65.45 | 2304.47
65.5 | 2300.72
65.55 | 2296.97
65.6 | 2293.23
65.65 | 2289.5
65.7 | 2285.77
65.75 | 2282.05
65.8 | 2278.33
65.85 | 2274.63
65.9 | 2270.93
65.95 | 2267.24
66 | 2263.55
66.05 | 2259.87
66.1 | 2256.2
66.15 | 2252.54
66.2 | 2248.88
66.25 | 2245.23
66.3 | 2241.58
66.35 | 2237.95
66.4 | 2234.32
66.45 | 2230.69
66.5 | 2227.08
66.55 | 2223.47
66.6 | 2219.86
66.65 | 2216.27
66.7 | 2212.68
66.75 | 2209.09
66.8 | 2205.52
66.85 | 2201.95
66.9 | 2198.38
66.95 | 2194.83
67 | 2191.28
67.05 | 2187.73
67.1 | 2184.2
67.15 | 2180.67
67.2 | 2177.14
67.25 | 2173.63
67.3 | 2170.12
67.35 | 2166.61
67.4 | 2163.12
67.45 | 2159.63
67.5 | 2156.14
67.55 | 2152.66
67.6 | 2149.19
67.65 | 2145.73
67.7 | 2142.27
67.75 | 2138.82
67.8 | 2135.37
67.85 | 2131.93
67.9 | 2128.5
67.95 | 2125.07
68 | 2121.65
68.05 | 2118.24
68.1 | 2114.83
68.15 | 2111.43
68.2 | 2108.04
68.25 | 2104.65
68.3 | 2101.27
68.35 | 2097.89
68.4 | 2094.52
68.45 | 2091.16
68.5 | 2087.8
68.55 | 2084.45
68.6 | 2081.11
68.65 | 2077.77
68.7 | 2074.44
68.75 | 2071.11
68.8 | 2067.79
68.85 | 2064.48
68.9 | 2061.17
68.95 | 2057.87
69 | 2054.58
69.05 | 2051.29
69.1 | 2048
69.15 | 2044.73
69.2 | 2041.46
69.25 | 2038.19
69.3 | 2034.93
69.35 | 2031.68
69.4 | 2028.43
69.45 | 2025.19
69.5 | 2021.96
69.55 | 2018.73
69.6 | 2015.5
69.65 | 2012.29
69.7 | 2009.08
69.75 | 2005.87
69.8 | 2002.67
69.85 | 1999.48
69.9 | 1996.29
69.95 | 1993.11
70 | 1989.94
70.05 | 1986.77
70.1 | 1983.6
70.15 | 1980.44
70.2 | 1977.29
70.25 | 1974.14
70.3 | 1971
70.35 | 1967.87
70.4 | 1964.74
70.45 | 1961.62
70.5 | 1958.5
70.55 | 1955.39
70.6 | 1952.28
70.65 | 1949.18
70.7 | 1946.09
70.75 | 1943
70.8 | 1939.91
70.85 | 1936.83
70.9 | 1933.76
70.95 | 1930.7
71 | 1927.64
71.05 | 1924.58
71.1 | 1921.53
71.15 | 1918.49
71.2 | 1915.45
71.25 | 1912.41
71.3 | 1909.39
71.35 | 1906.37
71.4 | 1903.35
71.45 | 1900.34
71.5 | 1897.33
71.55 | 1894.33
71.6 | 1891.34
71.65 | 1888.35
71.7 | 1885.37
71.75 | 1882.39
71.8 | 1879.42
71.85 | 1876.45
71.9 | 1873.49
71.95 | 1870.53
72 | 1867.58
72.05 | 1864.63
72.1 | 1861.69
72.15 | 1858.76
72.2 | 1855.83
72.25 | 1852.91
72.3 | 1849.99
72.35 | 1847.07
72.4 | 1844.17
72.45 | 1841.26
72.5 | 1838.37
72.55 | 1835.47
72.6 | 1832.59
72.65 | 1829.71
72.7 | 1826.83
72.75 | 1823.96
72.8 | 1821.09
72.85 | 1818.23
72.9 | 1815.38
72.95 | 1812.52
73 | 1809.68
73.05 | 1806.84
73.1 | 1804
73.15 | 1801.17
73.2 | 1798.35
73.25 | 1795.53
73.3 | 1792.72
73.35 | 1789.91
73.4 | 1787.1
73.45 | 1784.3
73.5 | 1781.51
73.55 | 1778.72
73.6 | 1775.94
73.65 | 1773.16
73.7 | 1770.38
73.75 | 1767.62
73.8 | 1764.85
73.85 | 1762.09
73.9 | 1759.34
73.95 | 1756.59
74 | 1753.85
74.05 | 1751.11
74.1 | 1748.37
74.15 | 1745.65
74.2 | 1742.92
74.25 | 1740.2
74.3 | 1737.49
74.35 | 1734.78
74.4 | 1732.07
74.45 | 1729.38
74.5 | 1726.68
74.55 | 1723.99
74.6 | 1721.31
74.65 | 1718.63
74.7 | 1715.95
74.75 | 1713.28
74.8 | 1710.61
74.85 | 1707.95
74.9 | 1705.3
74.95 | 1702.65
75 | 1700
75.05 | 1697.36
75.1 | 1694.72
75.15 | 1692.08
75.2 | 1689.45
75.25 | 1686.83
75.3 | 1684.21
75.35 | 1681.6
75.4 | 1678.98
75.45 | 1676.38
75.5 | 1673.78
75.55 | 1671.18
75.6 | 1668.59
75.65 | 1666
75.7 | 1663.42
75.75 | 1660.84
75.8 | 1658.27
75.85 | 1655.7
75.9 | 1653.14
75.95 | 1650.58
76 | 1648.02
76.05 | 1645.47
76.1 | 1642.93
76.15 | 1640.39
76.2 | 1637.85
76.25 | 1635.32
76.3 | 1632.79
76.35 | 1630.27
76.4 | 1627.75
76.45 | 1625.24
76.5 | 1622.73
76.55 | 1620.22
76.6 | 1617.72
76.65 | 1615.23
76.7 | 1612.74
76.75 | 1610.25
76.8 | 1607.77
76.85 | 1605.29
76.9 | 1602.81
76.95 | 1600.35
77 | 1597.88
77.05 | 1595.42
77.1 | 1592.96
77.15 | 1590.51
77.2 | 1588.07
77.25 | 1585.62
77.3 | 1583.18
77.35 | 1580.75
77.4 | 1578.32
77.45 | 1575.89
77.5 | 1573.47
77.55 | 1571.06
77.6 | 1568.64
77.65 | 1566.24
77.7 | 1563.83
77.75 | 1561.43
77.8 | 1559.04
77.85 | 1556.65
77.9 | 1554.26
77.95 | 1551.88
78 | 1549.5
78.05 | 1547.12
78.1 | 1544.75
78.15 | 1542.39
78.2 | 1540.03
78.25 | 1537.67
78.3 | 1535.32
78.35 | 1532.97
78.4 | 1530.62
78.45 | 1528.28
78.5 | 1525.94
78.55 | 1523.61
78.6 | 1521.28
78.65 | 1518.96
78.7 | 1516.64
78.75 | 1514.32
78.8 | 1512.01
78.85 | 1509.7
78.9 | 1507.4
78.95 | 1505.1
79 | 1502.81
79.05 | 1500.51
79.1 | 1498.23
79.15 | 1495.94
79.2 | 1493.66
79.25 | 1491.39
79.3 | 1489.12
79.35 | 1486.85
79.4 | 1484.59
79.45 | 1482.33
79.5 | 1480.07
79.55 | 1477.82
79.6 | 1475.57
79.65 | 1473.33
79.7 | 1471.09
79.75 | 1468.86
79.8 | 1466.63
79.85 | 1464.4
79.9 | 1462.17
79.95 | 1459.95
80 | 1457.74
80.05 | 1455.53
80.1 | 1453.32
80.15 | 1451.11
80.2 | 1448.91
80.25 | 1446.72
80.3 | 1444.53
80.35 | 1442.34
80.4 | 1440.15
80.45 | 1437.97
80.5 | 1435.79
80.55 | 1433.62
80.6 | 1431.45
80.65 | 1429.29
80.7 | 1427.12
80.75 | 1424.97
80.8 | 1422.81
80.85 | 1420.66
80.9 | 1418.51
80.95 | 1416.37
81 | 1414.23
81.05 | 1412.1
81.1 | 1409.96
81.15 | 1407.84
81.2 | 1405.71
81.25 | 1403.59
81.3 | 1401.48
81.35 | 1399.36
81.4 | 1397.25
81.45 | 1395.15
81.5 | 1393.05
81.55 | 1390.95
81.6 | 1388.85
81.65 | 1386.76
81.7 | 1384.67
81.75 | 1382.59
81.8 | 1380.51
81.85 | 1378.43
81.9 | 1376.36
81.95 | 1374.29
82 | 1372.23
82.05 | 1370.16
82.1 | 1368.11
82.15 | 1366.05
82.2 | 1364
82.25 | 1361.95
82.3 | 1359.91
82.35 | 1357.87
82.4 | 1355.83
82.45 | 1353.8
82.5 | 1351.77
82.55 | 1349.74
82.6 | 1347.72
82.65 | 1345.7
82.7 | 1343.68
82.75 | 1341.67
82.8 | 1339.66
82.85 | 1337.66
82.9 | 1335.65
82.95 | 1333.66
83 | 1331.66
83.05 | 1329.67
83.1 | 1327.68
83.15 | 1325.7
83.2 | 1323.72
83.25 | 1321.74
83.3 | 1319.77
83.35 | 1317.79
83.4 | 1315.83
83.45 | 1313.86
83.5 | 1311.9
83.55 | 1309.95
83.6 | 1307.99
83.65 | 1306.04
83.7 | 1304.09
83.75 | 1302.15
83.8 | 1300.21
83.85 | 1298.27
83.9 | 1296.34
83.95 | 1294.41
84 | 1292.48
84.05 | 1290.56
84.1 | 1288.64
84.15 | 1286.72
84.2 | 1284.81
84.25 | 1282.9
84.3 | 1280.99
84.35 | 1279.09
84.4 | 1277.19
84.45 | 1275.29
84.5 | 1273.4
84.55 | 1271.51
84.6 | 1269.62
84.65 | 1267.74
84.7 | 1265.86
84.75 | 1263.98
84.8 | 1262.1
84.85 | 1260.23
84.9 | 1258.37
84.95 | 1256.5
85 | 1254.64
85.05 | 1252.78
85.1 | 1250.93
85.15 | 1249.07
85.2 | 1247.23
85.25 | 1245.38
85.3 | 1243.54
85.35 | 1241.7
85.4 | 1239.86
85.45 | 1238.03
85.5 | 1236.2
85.55 | 1234.37
85.6 | 1232.55
85.65 | 1230.73
85.7 | 1228.91
85.75 | 1227.1
85.8 | 1225.29
85.85 | 1223.48
85.9 | 1221.68
85.95 | 1219.87
86 | 1218.08
86.05 | 1216.28
86.1 | 1214.49
86.15 | 1212.7
86.2 | 1210.91
86.25 | 1209.13
86.3 | 1207.35
86.35 | 1205.57
86.4 | 1203.8
86.45 | 1202.03
86.5 | 1200.26
86.55 | 1198.5
86.6 | 1196.73
86.65 | 1194.97
86.7 | 1193.22
86.75 | 1191.47
86.8 | 1189.72
86.85 | 1187.97
86.9 | 1186.23
86.95 | 1184.48
87 | 1182.75
87.05 | 1181.01
87.1 | 1179.28
87.15 | 1177.55
87.2 | 1175.82
87.25 | 1174.1
87.3 | 1172.38
87.35 | 1170.66
87.4 | 1168.95
87.45 | 1167.24
87.5 | 1165.53
87.55 | 1163.82
87.6 | 1162.12
87.65 | 1160.42
87.7 | 1158.72
87.75 | 1157.03
87.8 | 1155.34
87.85 | 1153.65
87.9 | 1151.97
87.95 | 1150.28
88 | 1148.6
88.05 | 1146.93
88.1 | 1145.25
88.15 | 1143.58
88.2 | 1141.91
88.25 | 1140.25
88.3 | 1138.58
88.35 | 1136.92
88.4 | 1135.27
88.45 | 1133.61
88.5 | 1131.96
88.55 | 1130.31
88.6 | 1128.67
88.65 | 1127.02
88.7 | 1125.38
88.75 | 1123.75
88.8 | 1122.11
88.85 | 1120.48
88.9 | 1118.85
88.95 | 1117.22
89 | 1115.6
89.05 | 1113.98
89.1 | 1112.36
89.15 | 1110.75
89.2 | 1109.13
89.25 | 1107.52
89.3 | 1105.92
89.35 | 1104.31
89.4 | 1102.71
89.45 | 1101.11
89.5 | 1099.51
89.55 | 1097.92
89.6 | 1096.33
89.65 | 1094.74
89.7 | 1093.16
89.75 | 1091.57
89.8 | 1089.99
89.85 | 1088.41
89.9 | 1086.84
89.95 | 1085.27
90 | 1083.7
90.05 | 1082.13
90.1 | 1080.57
90.15 | 1079
90.2 | 1077.44
90.25 | 1075.89
90.3 | 1074.33
90.35 | 1072.78
90.4 | 1071.23
90.45 | 1069.69
90.5 | 1068.14
90.55 | 1066.6
90.6 | 1065.06
90.65 | 1063.53
90.7 | 1062
90.75 | 1060.47
90.8 | 1058.94
90.85 | 1057.41
90.9 | 1055.89
90.95 | 1054.37
91 | 1052.85
91.05 | 1051.34
91.1 | 1049.82
91.15 | 1048.31
91.2 | 1046.8
91.25 | 1045.3
91.3 | 1043.8
91.35 | 1042.3
91.4 | 1040.8
91.45 | 1039.3
91.5 | 1037.81
91.55 | 1036.32
91.6 | 1034.83
91.65 | 1033.35
91.7 | 1031.87
91.75 | 1030.39
91.8 | 1028.91
91.85 | 1027.43
91.9 | 1025.96
91.95 | 1024.49
92 | 1023.02
92.05 | 1021.56
92.1 | 1020.09
92.15 | 1018.63
92.2 | 1017.17
92.25 | 1015.72
92.3 | 1014.27
92.35 | 1012.81
92.4 | 1011.37
92.45 | 1009.92
92.5 | 1008.48
92.55 | 1007.04
92.6 | 1005.6
92.65 | 1004.16
92.7 | 1002.73
92.75 | 1001.3
92.8 | 999.87
92.85 | 998.44
92.9 | 997.01
92.95 | 995.59
93 | 994.17
93.05 | 992.76
93.1 | 991.34
93.15 | 989.93
93.2 | 988.52
93.25 | 987.11
93.3 | 985.7
93.35 | 984.3
93.4 | 982.9
93.45 | 981.5
93.5 | 980.1
93.55 | 978.71
93.6 | 977.32
93.65 | 975.93
93.7 | 974.54
93.75 | 973.16
93.8 | 971.77
93.85 | 970.39
93.9 | 969.02
93.95 | 967.64
94 | 966.27
94.05 | 964.9
94.1 | 963.53
94.15 | 962.16
94.2 | 960.8
94.25 | 959.43
94.3 | 958.07
94.35 | 956.72
94.4 | 955.36
94.45 | 954.01
94.5 | 952.66
94.55 | 951.31
94.6 | 949.96
94.65 | 948.62
94.7 | 947.28
94.75 | 945.94
94.8 | 944.6
94.85 | 943.26
94.9 | 941.93
94.95 | 940.6
95 | 939.27
95.05 | 937.94
95.1 | 936.62
95.15 | 935.3
95.2 | 933.98
95.25 | 932.66
95.3 | 931.34
95.35 | 930.03
95.4 | 928.72
95.45 | 927.41
95.5 | 926.1
95.55 | 924.8
95.6 | 923.5
95.65 | 922.2
95.7 | 920.9
95.75 | 919.6
95.8 | 918.31
95.85 | 917.01
95.9 | 915.72
95.95 | 914.44
96 | 913.15
96.05 | 911.87
96.1 | 910.59
96.15 | 909.31
96.2 | 908.03
96.25 | 906.75
96.3 | 905.48
96.35 | 904.21
96.4 | 902.94
96.45 | 901.67
96.5 | 900.41
96.55 | 899.15
96.6 | 897.88
96.65 | 896.63
96.7 | 895.37
96.75 | 894.11
96.8 | 892.86
96.85 | 891.61
96.9 | 890.36
96.95 | 889.12
97 | 887.87
97.05 | 886.63
97.1 | 885.39
97.15 | 884.15
97.2 | 882.92
97.25 | 881.68
97.3 | 880.45
97.35 | 879.22
97.4 | 877.99
97.45 | 876.76
97.5 | 875.54
97.55 | 874.32
97.6 | 873.1
97.65 | 871.88
97.7 | 870.66
97.75 | 869.45
97.8 | 868.24
97.85 | 867.03
97.9 | 865.82
97.95 | 864.61
98 | 863.41
98.05 | 862.21
98.1 | 861.01
98.15 | 859.81
98.2 | 858.61
98.25 | 857.42
98.3 | 856.22
98.35 | 855.03
98.4 | 853.84
98.45 | 852.66
98.5 | 851.47
98.55 | 850.29
98.6 | 849.11
98.65 | 847.93
98.7 | 846.75
98.75 | 845.58
98.8 | 844.4
98.85 | 843.23
98.9 | 842.06
98.95 | 840.89
99 | 839.73
99.05 | 838.56
99.1 | 837.4
99.15 | 836.24
99.2 | 835.08
99.25 | 833.93
99.3 | 832.77
99.35 | 831.62
99.4 | 830.47
99.45 | 829.32
99.5 | 828.17
99.55 | 827.03
99.6 | 825.88
99.65 | 824.74
99.7 | 823.6
99.75 | 822.46
99.8 | 821.33
99.85 | 820.19
99.9 | 819.06
99.95 | 817.93
100 | 816.8
100.05 | 815.67
100.1 | 814.55
100.15 | 813.42
100.2 | 812.3
100.25 | 811.18
100.3 | 810.07
100.35 | 808.95
100.4 | 807.83
100.45 | 806.72
100.5 | 805.61
100.55 | 804.5
100.6 | 803.4
100.65 | 802.29
100.7 | 801.19
100.75 | 800.08
100.8 | 798.98
100.85 | 797.89
100.9 | 796.79
100.95 | 795.69
101 | 794.6
101.05 | 793.51
101.1 | 792.42
101.15 | 791.33
101.2 | 790.25
101.25 | 789.16
101.3 | 788.08
101.35 | 787
101.4 | 785.92
101.45 | 784.84
101.5 | 783.77
101.55 | 782.69
101.6 | 781.62
101.65 | 780.55
101.7 | 779.48
101.75 | 778.41
101.8 | 777.35
101.85 | 776.28
101.9 | 775.22
101.95 | 774.16
102 | 773.1
102.05 | 772.05
102.1 | 770.99
102.15 | 769.94
102.2 | 768.89
102.25 | 767.84
102.3 | 766.79
102.35 | 765.74
102.4 | 764.7
102.45 | 763.65
102.5 | 762.61
102.55 | 761.57
102.6 | 760.53
102.65 | 759.5
102.7 | 758.46
102.75 | 757.43
102.8 | 756.39
102.85 | 755.36
102.9 | 754.34
102.95 | 753.31
103 | 752.28
103.05 | 751.26
103.1 | 750.24
103.15 | 749.22
103.2 | 748.2
103.25 | 747.18
103.3 | 746.17
103.35 | 745.15
103.4 | 744.14
103.45 | 743.13
103.5 | 742.12
103.55 | 741.11
103.6 | 740.11
103.65 | 739.1
103.7 | 738.1
103.75 | 737.1
103.8 | 736.1
103.85 | 735.1
103.9 | 734.1
103.95 | 733.11
104 | 732.12
104.05 | 731.12
104.1 | 730.13
104.15 | 729.15
104.2 | 728.16
104.25 | 727.17
104.3 | 726.19
104.35 | 725.21
104.4 | 724.23
104.45 | 723.25
104.5 | 722.27
104.55 | 721.29
104.6 | 720.32
104.65 | 719.35
104.7 | 718.37
104.75 | 717.4
104.8 | 716.44
104.85 | 715.47
104.9 | 714.5
104.95 | 713.54
105 | 712.58
105.05 | 711.62
105.1 | 710.66
105.15 | 709.7
105.2 | 708.74
105.25 | 707.79
105.3 | 706.84
105.35 | 705.88
105.4 | 704.93
105.45 | 703.98
105.5 | 703.04
105.55 | 702.09
105.6 | 701.15
105.65 | 700.2
105.7 | 699.26
105.75 | 698.32
105.8 | 697.38
105.85 | 696.45
105.9 | 695.51
105.95 | 694.58
106 | 693.65
106.05 | 692.72
106.1 | 691.79
106.15 | 690.86
106.2 | 689.93
106.25 | 689.01
106.3 | 688.08
106.35 | 687.16
106.4 | 686.24
106.45 | 685.32
106.5 | 684.4
106.55 | 683.49
106.6 | 682.57
106.65 | 681.66
106.7 | 680.74
106.75 | 679.83
106.8 | 678.92
106.85 | 678.02
106.9 | 677.11
106.95 | 676.2
107 | 675.3
107.05 | 674.4
107.1 | 673.5
107.15 | 672.6
107.2 | 671.7
107.25 | 670.8
107.3 | 669.91
107.35 | 669.01
107.4 | 668.12
107.45 | 667.23
107.5 | 666.34
107.55 | 665.45
107.6 | 664.57
107.65 | 663.68
107.7 | 662.8
107.75 | 661.91
107.8 | 661.03
107.85 | 660.15
107.9 | 659.27
107.95 | 658.4
108 | 657.52
108.05 | 656.65
108.1 | 655.77
108.15 | 654.9
108.2 | 654.03
108.25 | 653.16
108.3 | 652.29
108.35 | 651.43
108.4 | 650.56
108.45 | 649.7
108.5 | 648.84
108.55 | 647.98
108.6 | 647.12
108.65 | 646.26
108.7 | 645.4
108.75 | 644.55
108.8 | 643.69
108.85 | 642.84
108.9 | 641.99
108.95 | 641.14
109 | 640.29
109.05 | 639.44
109.1 | 638.59
109.15 | 637.75
109.2 | 636.9
109.25 | 636.06
109.3 | 635.22
109.35 | 634.38
109.4 | 633.54
109.45 | 632.7
109.5 | 631.87
109.55 | 631.03
109.6 | 630.2
109.65 | 629.37
109.7 | 628.54
109.75 | 627.71
109.8 | 626.88
109.85 | 626.05
109.9 | 625.23
109.95 | 624.4
110 | 623.58
110.05 | 622.76
110.1 | 621.94
110.15 | 621.12
110.2 | 620.3
110.25 | 619.48
110.3 | 618.67
110.35 | 617.85
110.4 | 617.04
110.45 | 616.23
110.5 | 615.42
110.55 | 614.61
110.6 | 613.8
110.65 | 612.99
110.7 | 612.19
110.75 | 611.38
110.8 | 610.58
110.85 | 609.78
110.9 | 608.98
110.95 | 608.18
111 | 607.38
111.05 | 606.58
111.1 | 605.79
111.15 | 604.99
111.2 | 604.2
111.25 | 603.41
111.3 | 602.62
111.35 | 601.83
111.4 | 601.04
111.45 | 600.25
111.5 | 599.47
111.55 | 598.68
111.6 | 597.9
111.65 | 597.12
111.7 | 596.34
111.75 | 595.56
111.8 | 594.78
111.85 | 594
111.9 | 593.22
111.95 | 592.45
112 | 591.67
112.05 | 590.9
112.1 | 590.13
112.15 | 589.36
112.2 | 588.59
112.25 | 587.82
112.3 | 587.05
112.35 | 586.29
112.4 | 585.52
112.45 | 584.76
112.5 | 584
112.55 | 583.24
112.6 | 582.48
112.65 | 581.72
112.7 | 580.96
112.75 | 580.21
112.8 | 579.45
112.85 | 578.7
112.9 | 577.94
112.95 | 577.19
113 | 576.44
113.05 | 575.69
113.1 | 574.94
113.15 | 574.2
113.2 | 573.45
113.25 | 572.7
113.3 | 571.96
113.35 | 571.22
113.4 | 570.48
113.45 | 569.74
113.5 | 569
113.55 | 568.26
113.6 | 567.52
113.65 | 566.79
113.7 | 566.05
113.75 | 565.32
113.8 | 564.58
113.85 | 563.85
113.9 | 563.12
113.95 | 562.39
114 | 561.67
114.05 | 560.94
114.1 | 560.21
114.15 | 559.49
114.2 | 558.76
114.25 | 558.04
114.3 | 557.32
114.35 | 556.6
114.4 | 555.88
114.45 | 555.16
114.5 | 554.44
114.55 | 553.73
114.6 | 553.01
114.65 | 552.3
114.7 | 551.59
114.75 | 550.88
114.8 | 550.16
114.85 | 549.45
114.9 | 548.75
114.95 | 548.04
115 | 547.33
115.05 | 546.63
115.1 | 545.92
115.15 | 545.22
115.2 | 544.52
115.25 | 543.82
115.3 | 543.12
115.35 | 542.42
115.4 | 541.72
115.45 | 541.02
115.5 | 540.33
115.55 | 539.63
115.6 | 538.94
115.65 | 538.25
115.7 | 537.55
115.75 | 536.86
115.8 | 536.17
115.85 | 535.49
115.9 | 534.8
115.95 | 534.11
116 | 533.43
116.05 | 532.74
116.1 | 532.06
116.15 | 531.38
116.2 | 530.7
116.25 | 530.02
116.3 | 529.34
116.35 | 528.66
116.4 | 527.98
116.45 | 527.31
116.5 | 526.63
116.55 | 525.96
116.6 | 525.28
116.65 | 524.61
116.7 | 523.94
116.75 | 523.27
116.8 | 522.6
116.85 | 521.93
116.9 | 521.27
116.95 | 520.6
117 | 519.93
117.05 | 519.27
117.1 | 518.61
117.15 | 517.95
117.2 | 517.28
117.25 | 516.62
117.3 | 515.97
117.35 | 515.31
117.4 | 514.65
117.45 | 513.99
117.5 | 513.34
117.55 | 512.68
117.6 | 512.03
117.65 | 511.38
117.7 | 510.73
117.75 | 510.08
117.8 | 509.43
117.85 | 508.78
117.9 | 508.13
117.95 | 507.49
118 | 506.84
118.05 | 506.2
118.1 | 505.55
118.15 | 504.91
118.2 | 504.27
118.25 | 503.63
118.3 | 502.99
118.35 | 502.35
118.4 | 501.71
118.45 | 501.08
118.5 | 500.44
118.55 | 499.81
118.6 | 499.17
118.65 | 498.54
118.7 | 497.91
118.75 | 497.28
118.8 | 496.65
118.85 | 496.02
118.9 | 495.39
118.95 | 494.76
119 | 494.13
119.05 | 493.51
119.1 | 492.88
119.15 | 492.26
119.2 | 491.64
119.25 | 491.02
119.3 | 490.39
119.35 | 489.77
119.4 | 489.16
119.45 | 488.54
119.5 | 487.92
119.55 | 487.3
119.6 | 486.69
119.65 | 486.07
119.7 | 485.46
119.75 | 484.85
119.8 | 484.24
119.85 | 483.63
119.9 | 483.02
119.95 | 482.41
120 | 481.8
120.05 | 481.19
120.1 | 480.59
120.15 | 479.98
120.2 | 479.38
120.25 | 478.77
120.3 | 478.17
120.35 | 477.57
120.4 | 476.97
120.45 | 476.37
120.5 | 475.77
120.55 | 475.17
120.6 | 474.57
120.65 | 473.98
120.7 | 473.38
120.75 | 472.79
120.8 | 472.19
120.85 | 471.6
120.9 | 471.01
120.95 | 470.42
121 | 469.82
121.05 | 469.24
121.1 | 468.65
121.15 | 468.06
121.2 | 467.47
121.25 | 466.89
121.3 | 466.3
121.35 | 465.72
121.4 | 465.13
121.45 | 464.55
121.5 | 463.97
121.55 | 463.39
121.6 | 462.81
121.65 | 462.23
121.7 | 461.65
121.75 | 461.07
121.8 | 460.5
121.85 | 459.92
121.9 | 459.35
121.95 | 458.77
122 | 458.2
122.05 | 457.63
122.1 | 457.06
122.15 | 456.48
122.2 | 455.91
122.25 | 455.35
122.3 | 454.78
122.35 | 454.21
122.4 | 453.64
122.45 | 453.08
122.5 | 452.51
122.55 | 451.95
122.6 | 451.39
122.65 | 450.82
122.7 | 450.26
122.75 | 449.7
122.8 | 449.14
122.85 | 448.58
122.9 | 448.02
122.95 | 447.47
123 | 446.91
123.05 | 446.35
123.1 | 445.8
123.15 | 445.25
123.2 | 444.69
123.25 | 444.14
123.3 | 443.59
123.35 | 443.04
123.4 | 442.49
123.45 | 441.94
123.5 | 441.39
123.55 | 440.84
123.6 | 440.29
123.65 | 439.75
123.7 | 439.2
123.75 | 438.66
123.8 | 438.11
123.85 | 437.57
123.9 | 437.03
123.95 | 436.49
124 | 435.95
124.05 | 435.41
124.1 | 434.87
124.15 | 434.33
124.2 | 433.79
124.25 | 433.26
124.3 | 432.72
124.35 | 432.19
124.4 | 431.65
124.45 | 431.12
124.5 | 430.59
124.55 | 430.05
124.6 | 429.52
124.65 | 428.99
124.7 | 428.46
124.75 | 427.93
124.8 | 427.4
124.85 | 426.88
124.9 | 426.35
124.95 | 425.83
125 | 425.3
125.05 | 424.78
125.1 | 424.25
125.15 | 423.73
125.2 | 423.21
125.25 | 422.69
125.3 | 422.17
125.35 | 421.65
125.4 | 421.13
125.45 | 420.61
125.5 | 420.09
125.55 | 419.57
125.6 | 419.06
125.65 | 418.54
125.7 | 418.03
125.75 | 417.52
125.8 | 417
125.85 | 416.49
125.9 | 415.98
125.95 | 415.47
126 | 414.96
126.05 | 414.45
126.1 | 413.94
126.15 | 413.43
126.2 | 412.92
126.25 | 412.42
126.3 | 411.91
126.35 | 411.41
126.4 | 410.9
126.45 | 410.4
126.5 | 409.9
126.55 | 409.4
126.6 | 408.89
126.65 | 408.39
126.7 | 407.89
126.75 | 407.39
126.8 | 406.9
126.85 | 406.4
126.9 | 405.9
126.95 | 405.41
127 | 404.91
127.05 | 404.42
127.1 | 403.92
127.15 | 403.43
127.2 | 402.93
127.25 | 402.44
127.3 | 401.95
127.35 | 401.46
127.4 | 400.97
127.45 | 400.48
127.5 | 399.99
127.55 | 399.51
127.6 | 399.02
127.65 | 398.53
127.7 | 398.05
127.75 | 397.56
127.8 | 397.08
127.85 | 396.59
127.9 | 396.11
127.95 | 395.63
128 | 395.15
128.05 | 394.67
128.1 | 394.19
128.15 | 393.71
128.2 | 393.23
128.25 | 392.75
128.3 | 392.27
128.35 | 391.8
128.4 | 391.32
128.45 | 390.85
128.5 | 390.37
128.55 | 389.9
128.6 | 389.42
128.65 | 388.95
128.7 | 388.48
128.75 | 388.01
128.8 | 387.54
128.85 | 387.07
128.9 | 386.6
128.95 | 386.13
129 | 385.66
129.05 | 385.19
129.1 | 384.73
129.15 | 384.26
129.2 | 383.8
129.25 | 383.33
129.3 | 382.87
129.35 | 382.41
129.4 | 381.94
129.45 | 381.48
129.5 | 381.02
129.55 | 380.56
129.6 | 380.1
129.65 | 379.64
129.7 | 379.18
129.75 | 378.72
129.8 | 378.27
129.85 | 377.81
129.9 | 377.35
129.95 | 376.9
130 | 376.44
130.05 | 375.99
130.1 | 375.54
130.15 | 375.08
130.2 | 374.63
130.25 | 374.18
130.3 | 373.73
130.35 | 373.28
130.4 | 372.83
130.45 | 372.38
130.5 | 371.93
130.55 | 371.48
130.6 | 371.04
130.65 | 370.59
130.7 | 370.15
130.75 | 369.7
130.8 | 369.26
130.85 | 368.81
130.9 | 368.37
130.95 | 367.93
131 | 367.48
131.05 | 367.04
131.1 | 366.6
131.15 | 366.16
131.2 | 365.72
131.25 | 365.28
131.3 | 364.85
131.35 | 364.41
131.4 | 363.97
131.45 | 363.53
131.5 | 363.1
131.55 | 362.66
131.6 | 362.23
131.65 | 361.8
131.7 | 361.36
131.75 | 360.93
131.8 | 360.5
131.85 | 360.07
131.9 | 359.64
131.95 | 359.21
132 | 358.78
132.05 | 358.35
132.1 | 357.92
132.15 | 357.49
132.2 | 357.06
132.25 | 356.64
132.3 | 356.21
132.35 | 355.79
132.4 | 355.36
132.45 | 354.94
132.5 | 354.51
132.55 | 354.09
132.6 | 353.67
132.65 | 353.25
132.7 | 352.82
132.75 | 352.4
132.8 | 351.98
132.85 | 351.56
132.9 | 351.15
132.95 | 350.73
133 | 350.31
133.05 | 349.89
133.1 | 349.48
133.15 | 349.06
133.2 | 348.64
133.25 | 348.23
133.3 | 347.82
133.35 | 347.4
133.4 | 346.99
133.45 | 346.58
133.5 | 346.16
133.55 | 345.75
133.6 | 345.34
133.65 | 344.93
133.7 | 344.52
133.75 | 344.11
133.8 | 343.71
133.85 | 343.3
133.9 | 342.89
133.95 | 342.48
134 | 342.08
134.05 | 341.67
134.1 | 341.27
134.15 | 340.86
134.2 | 340.46
134.25 | 340.06
134.3 | 339.65
134.35 | 339.25
134.4 | 338.85
134.45 | 338.45
134.5 | 338.05
134.55 | 337.65
134.6 | 337.25
134.65 | 336.85
134.7 | 336.45
134.75 | 336.05
134.8 | 335.66
134.85 | 335.26
134.9 | 334.86
134.95 | 334.47
135 | 334.07